## Sheet1
| H2O | Gd(ClO4)3 | Ni-NMIDA | NaOH | UREA | Crystal
0 | 3.55 | 0.74 | 1.09 | 1.04 | 0.84 | 0
1 | 3.33 | 0.79 | 1.15 | 1.24 | 0.92 | 0
2 | 2.91 | 0.97 | 1.66 | 1.33 | 0.21 | 1
3 | 3.23 | 0.92 | 1.72 | 1.15 | 0.16 | 1
4 | 3.3 | 0.88 | 1.76 | 1.12 | 0.19 | 1
5 | 2.66 | 0.83 | 1.92 | 1.09 | 0.78 | 0
6 | 2.64 | 0.97 | 1.53 | 1.17 | 0.29 | 0
7 | 2.66 | 0.99 | 1.86 | 1.33 | 0.23 | 1
8 | 2.84 | 0.96 | 1.89 | 0.65 | 0.5 | 0
9 | 3.09 | 0.65 | 1.4 | 1.28 | 1 | 0
10 | 2.63 | 0.62 | 1.59 | 0.96 | 0.86 | 0
11 | 3.76 | 0.95 | 1.01 | 0.64 | 0.41 | 0
12 | 3.86 | 0.93 | 1.37 | 1.02 | 0.05 | 1
13 | 2.6 | 0.72 | 1.83 | 1.05 | 0.87 | 0
14 | 3.21 | 0.82 | 1.98 | 0.51 | 0.57 | 0
15 | 4.02 | 0.81 | 1.03 | 1.07 | 0.32 | 1
16 | 3.97 | 0.64 | 1.58 | 0.53 | 0.18 | 0
17 | 3.21 | 0.81 | 1.72 | 1.42 | 0.11 | 0
18 | 4.03 | 0.63 | 1.21 | 0.89 | 0.1 | 0
19 | 3.89 | 0.94 | 1.24 | 0.62 | 0.66 | 0
20 | 2.93 | 0.95 | 1.84 | 1.31 | 0.02 | 1
21 | 3.18 | 0.87 | 1.97 | 1.43 | 0.01 | 0
22 | 3.89 | 0.66 | 1.62 | 0.75 | 0.13 | 0
23 | 2.53 | 0.92 | 1.65 | 1.33 | 0.35 | 1
24 | 3.95 | 0.63 | 1.28 | 0.8 | 0.03 | 0
25 | 2.62 | 0.63 | 1.83 | 0.99 | 0.86 | 0
26 | 2.52 | 0.99 | 1.94 | 0.81 | 0.8 | 0
27 | 3.43 | 0.93 | 1.24 | 0.69 | 0.98 | 0
28 | 2.33 | 0.86 | 1.68 | 1.5 | 0.21 | 1
29 | 3.11 | 0.98 | 1.77 | 0.67 | 0.06 | 0
30 | 4.03 | 0.78 | 1.04 | 1.19 | 0.15 | 1
31 | 2.83 | 0.78 | 1.51 | 1.4 | 0.27 | 1
32 | 3.76 | 0.91 | 1.05 | 0.58 | 1 | 0
33 | 3.19 | 0.8 | 1.52 | 0.83 | 0.18 | 0
34 | 2.13 | 0.76 | 1.91 | 1.15 | 0.66 | 1
35 | 3.44 | 0.61 | 1.73 | 1.36 | 0.07 | 0
36 | 3.81 | 0.64 | 1.83 | 0.93 | 0.01 | 1
37 | 2.08 | 0.68 | 1.7 | 1.47 | 0.88 | 0
38 | 3.64 | 0.86 | 1.15 | 1.43 | 0.17 | 1
39 | 3.14 | 0.68 | 1.46 | 1.46 | 0.52 | 0
40 | 3.12 | 0.88 | 1.91 | 1.12 | 0.1 | 1
41 | 3.44 | 1 | 1.26 | 0.78 | 0.62 | 0
42 | 2.23 | 0.89 | 1.86 | 1.43 | 0.95 | 0
43 | 3.73 | 0.67 | 1.37 | 1.11 | 0.33 | 1
44 | 3.67 | 0.65 | 1.74 | 1.33 | 0.08 | 0
45 | 3.3 | 0.69 | 1.11 | 1.09 | 0.98 | 0
46 | 2.77 | 0.85 | 1.68 | 1.12 | 0.28 | 1
47 | 2.32 | 0.62 | 1.55 | 1.24 | 0.93 | 0
48 | 3.74 | 0.85 | 1.87 | 0.68 | 0.04 | 1
49 | 3.92 | 0.87 | 1.35 | 0.51 | 0.24 | 0
50 | 3.35 | 0.73 | 1.35 | 1.26 | 0.19 | 1
51 | 3.53 | 0.92 | 1.06 | 1.03 | 0.53 | 0
52 | 2.75 | 0.99 | 1.43 | 0.7 | 0.64 | 0
53 | 2.84 | 0.77 | 1.27 | 1.14 | 0.93 | 0
54 | 4.19 | 0.75 | 1.22 | 0.93 | 0.33 | 0
55 | 2.71 | 0.89 | 1.49 | 0.79 | 0.72 | 0
56 | 4.01 | 0.9 | 1.16 | 0.69 | 0.09 | 0
57 | 2.72 | 0.98 | 1.91 | 1.4 | 0.2 | 1
58 | 2.61 | 0.7 | 1.2 | 1.47 | 0.52 | 1
59 | 2.82 | 0.92 | 1.31 | 1.5 | 0.2 | 1
60 | 3.34 | 0.89 | 1.75 | 0.87 | 0.55 | 0
61 | 3.33 | 0.87 | 1.56 | 1.17 | 0.54 | 0
62 | 2.75 | 0.71 | 1.75 | 1.27 | 0.2 | 1
63 | 2.84 | 0.62 | 1.35 | 1.45 | 0.85 | 0
64 | 2.63 | 0.8 | 1.74 | 1.46 | 0.31 | 1
65 | 3.03 | 0.87 | 1.43 | 0.79 | 0.54 | 0
66 | 3.49 | 0.69 | 1.87 | 1.24 | 0.07 | 0
67 | 3.21 | 0.82 | 1.38 | 1.23 | 0.31 | 1
68 | 3.79 | 0.73 | 1.59 | 0.64 | 0.5 | 0
69 | 2.24 | 0.87 | 1.83 | 1.43 | 0.17 | 1
70 | 3.22 | 0.66 | 1.68 | 0.97 | 0.21 | 0
71 | 3.69 | 0.82 | 1.8 | 0.71 | 0.37 | 0
72 | 3.44 | 0.75 | 1.03 | 1.32 | 0.9 | 0
73 | 2.69 | 0.82 | 1.87 | 1.42 | 0.04 | 1
74 | 2.79 | 0.8 | 1.7 | 1.28 | 0.72 | 0
75 | 3.06 | 0.7 | 1.34 | 1.08 | 0.85 | 0
76 | 2 | 0.96 | 1.37 | 1.48 | 0.67 | 0
77 | 4.03 | 0.92 | 1.05 | 0.83 | 0.06 | 0
78 | 2.9 | 0.94 | 1.51 | 1.04 | 0.58 | 0
79 | 3.71 | 0.79 | 1.79 | 0.62 | 0.58 | 0
80 | 2.74 | 0.78 | 1.31 | 0.86 | 0.9 | 0
81 | 4.33 | 0.93 | 1.4 | 0.73 | 0 | 1
82 | 3.74 | 0.72 | 1.61 | 0.68 | 0.53 | 0
83 | 3.26 | 0.92 | 1.02 | 1.25 | 0.24 | 1
84 | 3.46 | 0.73 | 1.87 | 0.52 | 0.39 | 0
85 | 3.45 | 0.82 | 1.64 | 0.99 | 0.27 | 1
86 | 4.3 | 0.7 | 1.05 | 0.61 | 0.82 | 0
87 | 3.44 | 0.9 | 1.73 | 0.75 | 0.27 | 0
88 | 2.62 | 0.71 | 1.96 | 1.2 | 0.59 | 0
89 | 3.21 | 0.64 | 1.78 | 0.6 | 0.51 | 0
90 | 2.59 | 0.95 | 1.69 | 0.79 | 0.59 | 0
91 | 3.12 | 0.9 | 1.74 | 1.17 | 0.18 | 1
92 | 3.49 | 0.66 | 1.18 | 1.32 | 0.06 | 1
93 | 2.68 | 0.6 | 1.7 | 1.32 | 0.31 | 1
94 | 3.11 | 0.66 | 1.05 | 1.3 | 0.8 | 0
95 | 2.74 | 0.73 | 1.3 | 1.23 | 0.91 | 0
96 | 3.44 | 0.85 | 1.98 | 0.75 | 0.14 | 1
97 | 4.28 | 0.92 | 1.32 | 0.82 | 0.11 | 0
98 | 2.88 | 0.89 | 1.22 | 0.9 | 0.75 | 0
99 | 3.77 | 0.61 | 1.74 | 1.05 | 0.02 | 1
100 | 2.42 | 0.77 | 1.51 | 0.94 | 0.89 | 0
101 | 3.75 | 0.74 | 1.7 | 0.9 | 0.01 | 1
102 | 2.53 | 0.91 | 1.72 | 1.43 | 0.25 | 1
103 | 3.27 | 0.83 | 1.68 | 0.93 | 0.05 | 0
104 | 3.03 | 0.75 | 1.32 | 0.85 | 0.93 | 0
105 | 3.55 | 0.91 | 1.57 | 1.12 | 0.19 | 0
106 | 3.42 | 0.93 | 1.66 | 0.96 | 0.15 | 1
107 | 2.97 | 0.62 | 1.83 | 0.84 | 0.95 | 0
108 | 2.8 | 0.68 | 1.88 | 1.26 | 0.14 | 0
109 | 3.55 | 0.71 | 1.75 | 0.68 | 0.69 | 0
110 | 2.97 | 0.77 | 1.65 | 1.35 | 0.73 | 0
111 | 2.88 | 0.93 | 1.47 | 1.49 | 0.05 | 0
112 | 2.28 | 0.92 | 1.37 | 1.35 | 0.77 | 0
113 | 3.18 | 0.7 | 1.33 | 1.2 | 0.4 | 1
114 | 3.62 | 0.66 | 1.27 | 0.83 | 0.82 | 0
115 | 3.07 | 0.98 | 1.61 | 0.69 | 0.76 | 0
116 | 2.77 | 0.7 | 1.48 | 1.36 | 0.37 | 1
117 | 2.99 | 0.89 | 1.48 | 1.13 | 0.28 | 1
118 | 3.81 | 0.8 | 1.35 | 0.56 | 0.97 | 0
119 | 2.69 | 0.85 | 1.74 | 1.21 | 0.42 | 1
120 | 3.65 | 0.6 | 1.49 | 1.41 | 0.17 | 0
121 | 2.87 | 0.7 | 1.57 | 1.21 | 0.6 | 0
122 | 2.69 | 0.92 | 1.71 | 1.09 | 0.35 | 1
123 | 2.63 | 0.94 | 1.62 | 1.2 | 0.71 | 0
124 | 2.88 | 0.7 | 1.02 | 1.38 | 0.78 | 0
125 | 3.83 | 0.92 | 1.48 | 0.55 | 0.47 | 0
126 | 3.42 | 0.9 | 1.17 | 1.11 | 0.26 | 1
127 | 3.19 | 0.96 | 1.3 | 0.92 | 0.76 | 0
128 | 2.28 | 0.8 | 1.87 | 1.25 | 0.74 | 0
129 | 3.33 | 0.65 | 1.4 | 1.2 | 0.12 | 1
130 | 3.08 | 0.77 | 1.08 | 1.39 | 0.29 | 1
131 | 3.29 | 0.86 | 1.04 | 1.33 | 0.61 | 0
132 | 3.03 | 0.89 | 1.95 | 1.05 | 0.23 | 1
133 | 3.27 | 0.72 | 1.57 | 1.18 | 0.01 | 1
134 | 3.81 | 0.68 | 1.24 | 0.87 | 0.29 | 0
135 | 3.95 | 0.92 | 1.06 | 1.11 | 0.16 | 1
136 | 3.1 | 0.83 | 1.48 | 1.17 | 0.75 | 0
137 | 2.62 | 0.85 | 1.19 | 1.25 | 0.96 | 0
138 | 3.39 | 0.96 | 1.02 | 0.73 | 0.96 | 0
139 | 3.65 | 0.91 | 1.33 | 0.72 | 0.45 | 0
140 | 3.26 | 0.67 | 1.9 | 1.41 | 0.14 | 0
141 | 3.37 | 0.9 | 1.34 | 1.02 | 0.67 | 0
142 | 3.4 | 0.7 | 1.15 | 1.46 | 0.18 | 0
143 | 3.41 | 0.86 | 1.15 | 1.35 | 0.26 | 1
144 | 3.2 | 0.99 | 1.09 | 1.28 | 0.61 | 0
145 | 3.47 | 0.91 | 1.28 | 1.07 | 0.07 | 0
146 | 3.2 | 0.86 | 1.54 | 1.34 | 0.27 | 0
147 | 2.58 | 0.84 | 1.63 | 1.39 | 0.89 | 0
148 | 3.36 | 0.72 | 1.11 | 1.41 | 0.67 | 0
149 | 3.53 | 0.62 | 1.68 | 1.12 | 0.34 | 1
150 | 2.84 | 0.74 | 1.03 | 1.05 | 0.99 | 0
151 | 3.99 | 0.99 | 1.16 | 0.54 | 0.7 | 0
152 | 2.51 | 0.67 | 1.25 | 1.34 | 0.8 | 0
153 | 3.17 | 0.65 | 1.52 | 1.27 | 0.62 | 0
154 | 3.86 | 0.6 | 1.41 | 0.57 | 0.7 | 0
155 | 2.7 | 0.98 | 1.68 | 1.35 | 0.53 | 0
156 | 3.73 | 0.75 | 1.17 | 0.96 | 0.19 | 1
157 | 2.81 | 0.9 | 1.55 | 1.32 | 0.33 | 0
158 | 2.96 | 0.84 | 1.66 | 0.66 | 0.5 | 0
159 | 2.18 | 0.9 | 1.88 | 1.34 | 0.98 | 0
160 | 2.84 | 0.76 | 1.24 | 1.23 | 0.43 | 0
161 | 3.96 | 0.68 | 1.05 | 1.12 | 0.45 | 0
162 | 2.27 | 0.95 | 1.85 | 1.12 | 0.7 | 0
163 | 3.14 | 0.86 | 1.88 | 0.79 | 0.65 | 0
164 | 4.35 | 0.68 | 1.17 | 0.62 | 0.16 | 0
165 | 2.89 | 0.64 | 1.95 | 1.29 | 0.68 | 0
166 | 3.61 | 0.95 | 1.42 | 0.53 | 0.53 | 0
167 | 3.59 | 0.96 | 1.43 | 0.78 | 0.16 | 0
168 | 2.02 | 0.98 | 1.68 | 1.44 | 0.53 | 0
169 | 3.1 | 0.94 | 1.38 | 0.77 | 0.78 | 0
170 | 3.81 | 0.89 | 1.71 | 0.88 | 0.04 | 1
171 | 3 | 0.83 | 1.95 | 1.41 | 0.26 | 0
172 | 2.35 | 0.81 | 1.96 | 0.88 | 0.63 | 0
173 | 3.74 | 0.79 | 1.15 | 0.96 | 0.68 | 0
174 | 3.03 | 0.96 | 1.59 | 0.96 | 0.77 | 0
175 | 2.77 | 0.68 | 1.3 | 1.31 | 0.74 | 0
176 | 3.4 | 0.96 | 1.57 | 0.9 | 0.04 | 0
177 | 4.33 | 0.9 | 1.19 | 0.89 | 0.03 | 1
178 | 2.8 | 0.62 | 1.2 | 1.16 | 0.92 | 0
179 | 3.94 | 0.79 | 1.43 | 1.04 | 0.14 | 1
180 | 2.88 | 0.61 | 1.68 | 0.92 | 0.71 | 0
181 | 2.35 | 0.89 | 1.31 | 1.22 | 0.98 | 0
182 | 3.22 | 0.6 | 1.3 | 1.32 | 0.36 | 1
183 | 3.55 | 0.61 | 1.44 | 0.62 | 0.59 | 0
184 | 2.98 | 0.88 | 1.54 | 0.95 | 0.75 | 0
185 | 3.98 | 0.6 | 1.2 | 0.83 | 0.47 | 0
186 | 3.82 | 0.62 | 1.6 | 0.75 | 0.4 | 0
187 | 3.65 | 0.94 | 1.67 | 0.72 | 0.49 | 0
188 | 2.49 | 0.87 | 1.96 | 1.17 | 0.91 | 0
189 | 3.28 | 0.72 | 1.35 | 0.77 | 0.39 | 0
190 | 2.92 | 0.95 | 1.68 | 0.59 | 0.65 | 0
191 | 1.93 | 0.84 | 1.88 | 1.34 | 0.72 | 0
192 | 3.11 | 0.78 | 1.41 | 0.99 | 0.82 | 0
193 | 4.08 | 0.79 | 1.3 | 1.04 | 0.14 | 1
194 | 3.17 | 0.84 | 1.17 | 1.18 | 0.61 | 0
195 | 3.56 | 0.64 | 1.16 | 1.4 | 0.55 | 0
196 | 3.67 | 0.71 | 1.07 | 1.18 | 0.55 | 1
197 | 3.76 | 0.72 | 1.21 | 0.96 | 0.22 | 0
198 | 2.45 | 0.67 | 1.33 | 1.44 | 0.62 | 1
199 | 3.24 | 0.82 | 1.28 | 1.39 | 0.38 | 1
200 | 3.5 | 0.88 | 1.41 | 0.94 | 0.09 | 1
201 | 3.51 | 0.93 | 1.71 | 0.64 | 0.25 | 0
202 | 3.49 | 0.91 | 1.18 | 1.01 | 0.33 | 1
203 | 3.2 | 0.94 | 1.23 | 1.23 | 0.56 | 0
204 | 2.51 | 0.99 | 1.83 | 1.3 | 0.37 | 0
205 | 3 | 0.81 | 1.48 | 1.02 | 0.32 | 0
206 | 3.22 | 0.73 | 1.51 | 1.28 | 0.15 | 1
207 | 2.8 | 0.86 | 1.39 | 1.34 | 0.42 | 1
208 | 2.61 | 0.97 | 1.57 | 1.32 | 0.06 | 0
209 | 4.28 | 0.75 | 1.15 | 0.85 | 0.19 | 1
210 | 3.76 | 0.68 | 1.27 | 0.97 | 0.37 | 0
211 | 3.56 | 0.79 | 1.14 | 1.48 | 0.36 | 0
212 | 3.54 | 0.97 | 1.01 | 1.41 | 0.11 | 1
213 | 3.24 | 0.83 | 1.7 | 1.28 | 0.27 | 0
214 | 2.8 | 0.98 | 1.45 | 1.11 | 0.64 | 0
215 | 3.2 | 0.75 | 1.63 | 1.3 | 0.34 | 1
216 | 4.46 | 0.94 | 1.26 | 0.73 | 0.09 | 0
217 | 3.05 | 0.81 | 1.72 | 1.5 | 0.09 | 1
218 | 2.42 | 0.78 | 1.2 | 1.5 | 0.68 | 0
219 | 4.46 | 0.77 | 1.09 | 0.95 | 0.13 | 1
220 | 3.07 | 0.87 | 1.69 | 1.2 | 0.11 | 1
221 | 3.13 | 0.73 | 1.83 | 1.35 | 0.03 | 1
222 | 2.51 | 0.72 | 1.53 | 1.24 | 0.58 | 0
223 | 3.55 | 0.83 | 1.35 | 0.98 | 0.2 | 1
224 | 2.97 | 0.96 | 1.51 | 1.24 | 0.36 | 1
225 | 3.48 | 0.88 | 1.97 | 0.81 | 0.11 | 1
226 | 3.43 | 0.61 | 1.8 | 1.13 | 0.32 | 0
227 | 3.76 | 0.61 | 1.27 | 0.97 | 0.37 | 0
228 | 3.13 | 0.78 | 1.37 | 1.4 | 0.41 | 0
229 | 4.1 | 0.7 | 1.15 | 1.08 | 0.28 | 0
230 | 3.27 | 0.74 | 1.56 | 1.47 | 0.04 | 1
231 | 3.2 | 0.96 | 1.46 | 1.37 | 0.28 | 0
232 | 3.41 | 0.55 | 1.84 | 1.31 | 0.12 | 0
233 | 3.7 | 0.68 | 1.69 | 1.26 | 0.03 | 0
234 | 2.93 | 0.71 | 1.58 | 1.26 | 0.42 | 1
235 | 4.2 | 0.75 | 1.22 | 1.28 | 0.04 | 0
236 | 3.34 | 0.76 | 1.88 | 0.8 | 0.33 | 0
237 | 4.3 | 0.77 | 1.48 | 0.66 | 0.12 | 0
238 | 2.43 | 0.98 | 1.87 | 1.48 | 0.2 | 1
239 | 3.47 | 0.63 | 1.05 | 1.47 | 0.3 | 1
240 | 3.15 | 0.63 | 1.26 | 1.27 | 0.48 | 1
241 | 4.31 | 0.81 | 1.32 | 0.8 | 0.01 | 1
242 | 3.98 | 0.67 | 1.09 | 1.11 | 0.43 | 0
243 | 3.66 | 0.92 | 1.88 | 0.83 | 0.02 | 1
244 | 2.93 | 0.91 | 1.75 | 0.74 | 0.23 | 0
245 | 2.73 | 0.8 | 1.89 | 1.42 | 0.34 | 0
246 | 2.8 | 0.75 | 1.83 | 1.07 | 0.36 | 0
247 | 2.77 | 0.95 | 1.15 | 1.43 | 0.3 | 1
248 | 3.37 | 0.8 | 1.58 | 1.05 | 0.26 | 1
249 | 3.18 | 0.87 | 1.01 | 1.31 | 0.2 | 1
250 | 3.84 | 0.93 | 1.18 | 0.91 | 0.04 | 1
251 | 2.86 | 0.8 | 1.37 | 1.62 | 0.32 | 0
252 | 3.62 | 0.72 | 1.38 | 1.18 | 0.2 | 1
253 | 3.42 | 0.9 | 1.76 | 1.33 | 0.24 | 0
254 | 4.21 | 0.91 | 1.49 | 0.58 | 0.09 | 0
255 | 3.51 | 0.83 | 1.34 | 1.36 | 0.08 | 1
256 | 3.02 | 0.89 | 1.57 | 1.45 | 0.13 | 1
257 | 4.02 | 0.69 | 1.35 | 1.72 | 0.14 | 0
258 | 3.61 | 0.62 | 1.51 | 0.56 | 0.3 | 0
259 | 3.19 | 0.7 | 1.73 | 0.72 | 0.4 | 0
260 | 4.33 | 0.66 | 1.13 | 0.77 | 0.18 | 0
261 | 3.44 | 0.95 | 1.78 | 0.63 | 0.24 | 1
262 | 3.09 | 0.84 | 1.12 | 1.37 | 0.42 | 1
263 | 3.82 | 0.81 | 1.62 | 0.82 | 0.22 | 1
264 | 3.33 | 0.91 | 1.34 | 1.42 | 0.05 | 1
265 | 3.61 | 0.75 | 1.38 | 0.57 | 0.25 | 0
266 | 3.53 | 0.86 | 1.51 | 0.99 | 0.07 | 1
267 | 2.74 | 0.88 | 1.98 | 0.76 | 0.49 | 0
268 | 3.57 | 0.7 | 1.36 | 0.65 | 0.27 | 0
269 | 3.1 | 0.74 | 1.54 | 1.52 | 0.32 | 1
270 | 3.05 | 0.83 | 1.29 | 1.33 | 0.34 | 1
271 | 3.7 | 0.88 | 1.18 | 1.12 | 0.16 | 1
272 | 2.2 | 0.94 | 1.99 | 1.45 | 0.28 | 1
273 | 2.97 | 0.83 | 1.46 | 1.61 | 0.27 | 1
274 | 2.59 | 0.99 | 1.89 | 1.42 | 0.14 | 1
275 | 2.38 | 0.94 | 1.59 | 1.42 | 0.36 | 1
276 | 3.99 | 0.84 | 1.18 | 1.15 | 0.07 | 1
277 | 3.25 | 0.66 | 1.4 | 1.21 | 0.35 | 1
278 | 4.17 | 0.64 | 1.29 | 1.29 | 0.07 | 0
279 | 2.77 | 0.67 | 1.54 | 1.58 | 0.46 | 0
280 | 4.17 | 0.75 | 1.25 | 0.96 | 0.23 | 1
281 | 3.37 | 0.71 | 1.44 | 1.6 | 0.35 | 0
282 | 3.71 | 0.9 | 1.1 | 0.82 | 0.06 | 0
283 | 3.27 | 0.72 | 1.93 | 1.36 | 0.03 | 0
284 | 3.58 | 0.74 | 1.25 | 1.24 | 0.26 | 1
285 | 2.45 | 0.91 | 1.79 | 1.5 | 0.05 | 1
286 | 3.49 | 0.85 | 1.26 | 0.86 | 0.05 | 0
287 | 3.14 | 0.65 | 1.33 | 1.31 | 0.21 | 1
288 | 3.47 | 0.73 | 1.77 | 1.29 | 0.11 | 0
289 | 3.84 | 0.68 | 1.07 | 1.35 | 0.4 | 0
290 | 3.77 | 0.66 | 1.32 | 0.73 | 0.4 | 0
291 | 3.31 | 0.87 | 1.33 | 1.17 | 0.13 | 1
292 | 3.46 | 0.81 | 1.5 | 1.58 | 0.13 | 1
293 | 3.33 | 0.79 | 1.21 | 1.45 | 0.17 | 1
294 | 3.24 | 0.7 | 1.31 | 1.74 | 0.27 | 0
295 | 2.54 | 0.63 | 1.87 | 1.37 | 0.3 | 1
296 | 3.56 | 0.77 | 1.76 | 0.51 | 0.02 | 0
297 | 3.9 | 0.61 | 1.08 | 1.4 | 0.26 | 0
298 | 3.92 | 0.93 | 1.29 | 0.82 | 0.11 | 1
299 | 3.11 | 0.9 | 1.7 | 1.24 | 0.19 | 1
300 | 3.76 | 0.95 | 1.21 | 0.77 | 0.04 | 0
301 | 3.58 | 0.95 | 1.37 | 1.34 | 0.01 | 0
302 | 4.41 | 0.67 | 1.04 | 1.11 | 0.1 | 0
303 | 3.8 | 0.9 | 1.1 | 1.4 | 0.07 | 1
304 | 3.86 | 0.93 | 1.27 | 1 | 0.04 | 1
305 | 3.39 | 0.81 | 1.68 | 0.67 | 0.39 | 0
306 | 3.38 | 0.92 | 1.75 | 0.98 | 0.28 | 1
307 | 3.18 | 0.76 | 1.82 | 0.66 | 0.48 | 0
308 | 3.11 | 0.78 | 1.22 | 1.42 | 0.2 | 1
309 | 2.67 | 0.76 | 1.97 | 1.12 | 0.02 | 0
310 | 2.79 | 0.85 | 1.66 | 1.36 | 0.41 | 0
311 | 3.01 | 0.97 | 1.93 | 0.97 | 0.09 | 0
312 | 2.92 | 0.67 | 1.58 | 1.66 | 0.06 | 0
313 | 3.23 | 0.71 | 1.56 | 1 | 0.45 | 0
314 | 2.96 | 0.74 | 1.49 | 1.7 | 0.2 | 0
315 | 3.98 | 0.96 | 1.77 | 0.59 | 0.21 | 0
316 | 3.51 | 0.67 | 1.81 | 0.9 | 0.19 | 0
317 | 3.15 | 0.6 | 1.27 | 1.34 | 0.19 | 1
318 | 3.5 | 0.99 | 1.18 | 0.98 | 0.16 | 1
319 | 3.98 | 0.71 | 1.08 | 1.32 | 0.18 | 0
320 | 4.11 | 0.65 | 1.05 | 0.98 | 0.06 | 1
321 | 4.43 | 0.82 | 1.55 | 0.58 | 0.03 | 0
322 | 3.5 | 0.77 | 1.87 | 1 | 0.05 | 1
323 | 2.88 | 0.68 | 1.82 | 1.38 | 0.21 | 1
324 | 3.88 | 0.93 | 1.42 | 1.1 | 0.15 | 0
325 | 3.16 | 0.85 | 1.61 | 1.22 | 0.29 | 1
326 | 3.15 | 0.89 | 1.68 | 1.37 | 0.17 | 0
327 | 3.1 | 0.79 | 1.28 | 1.6 | 0.21 | 0
328 | 3.16 | 0.81 | 1.39 | 1.64 | 0.28 | 0
329 | 3.68 | 0.95 | 1.03 | 0.95 | 0.26 | 0
330 | 4.15 | 0.77 | 1.22 | 0.53 | 0.46 | 0
331 | 3.1 | 0.61 | 1.76 | 0.97 | 0.12 | 0
332 | 3.86 | 0.68 | 1.14 | 1.16 | 0.37 | 1
333 | 3.68 | 0.69 | 1.42 | 0.82 | 0.47 | 0
334 | 2.79 | 0.64 | 1.85 | 0.84 | 0.4 | 0
335 | 3.45 | 0.61 | 1.11 | 1.39 | 0.14 | 1
336 | 3.84 | 0.89 | 1.18 | 1.11 | 0.44 | 0
337 | 3.76 | 0.91 | 1.77 | 0.85 | 0.03 | 1
338 | 3.04 | 0.85 | 1.55 | 1.06 | 0.33 | 1
339 | 4.33 | 0.82 | 1.32 | 0.73 | 0.13 | 1
340 | 2.95 | 0.91 | 1.46 | 1.17 | 0.38 | 1
341 | 2.89 | 0.92 | 1.48 | 1.38 | 0.27 | 1
342 | 2.96 | 0.91 | 1.41 | 1.31 | 0.33 | 0
343 | 2.59 | 0.68 | 1.87 | 1.32 | 0.2 | 1
344 | 3.86 | 0.89 | 1.65 | 0.89 | 0.04 | 1
345 | 3.2 | 0.9 | 1.3 | 1.48 | 0.38 | 0
346 | 3.29 | 0.94 | 1.67 | 0.85 | 0.01 | 0
347 | 3.39 | 0.84 | 1.41 | 1.38 | 0.08 | 1
348 | 3.23 | 0.95 | 1.65 | 0.96 | 0.18 | 1
349 | 3.84 | 0.64 | 1.54 | 1.02 | 0.14 | 1
350 | 3.35 | 0.65 | 1.4 | 0.88 | 0.33 | 0
351 | 2.85 | 0.66 | 1.59 | 1.25 | 0.15 | 0
352 | 3.08 | 0.95 | 1.75 | 0.91 | 0.36 | 0
353 | 3.82 | 0.76 | 1.47 | 0.78 | 0.32 | 0
354 | 3.58 | 0.88 | 1.81 | 0.71 | 0.16 | 0
355 | 3.6 | 0.91 | 1.76 | 0.57 | 0.19 | 0
356 | 3.07 | 0.73 | 1.9 | 0.6 | 0.34 | 0
357 | 3.8 | 0.75 | 1.04 | 1.75 | 0.15 | 0
358 | 3.93 | 0.7 | 1.32 | 1.07 | 0.29 | 0
359 | 2.88 | 0.67 | 1.21 | 1.75 | 0.42 | 0
360 | 3.76 | 0.82 | 1.23 | 1.52 | 0.66 | 0
361 | 3.9 | 0.95 | 1 | 1.88 | 0.26 | 0
362 | 4.77 | 0.53 | 0.86 | 1.77 | 0.06 | 0
363 | 3.7 | 1.08 | 1.02 | 1.79 | 0.41 | 0
364 | 3.05 | 1.17 | 1.34 | 1.71 | 0.73 | 0
365 | 3.8 | 0.61 | 1.16 | 1.53 | 0.9 | 0
366 | 3.85 | 0.94 | 1.14 | 1.83 | 0.24 | 0
367 | 3.47 | 1.08 | 1.33 | 1.59 | 0.52 | 0
368 | 4.14 | 0.54 | 1 | 1.91 | 0.41 | 0
369 | 3.39 | 1.1 | 1.22 | 1.78 | 0.51 | 0
370 | 3.42 | 1.14 | 1.27 | 1.81 | 0.37 | 0
371 | 3.89 | 0.93 | 0.99 | 1.7 | 0.48 | 0
372 | 3.74 | 0.57 | 1.26 | 1.86 | 0.56 | 0
373 | 3.44 | 0.84 | 1.14 | 1.85 | 0.73 | 0
374 | 4.02 | 0.87 | 0.94 | 1.93 | 0.25 | 0
375 | 3.24 | 1.1 | 1.18 | 1.83 | 0.66 | 0
376 | 3.03 | 1.15 | 1.18 | 1.67 | 0.96 | 0
377 | 4.07 | 1.18 | 0.95 | 1.58 | 0.22 | 0
378 | 4.06 | 0.6 | 0.75 | 1.71 | 0.88 | 0
379 | 3.58 | 0.94 | 0.99 | 1.79 | 0.7 | 0
380 | 4.07 | 0.92 | 1.36 | 1.57 | 0.07 | 0
381 | 3.35 | 1.19 | 0.74 | 1.75 | 0.97 | 0
382 | 4.31 | 1 | 0.85 | 1.53 | 0.31 | 0
383 | 3.85 | 0.65 | 1.39 | 1.51 | 0.6 | 0
384 | 3.41 | 1.12 | 1.01 | 1.68 | 0.78 | 0
385 | 3.6 | 0.92 | 1.16 | 1.82 | 0.5 | 0
386 | 4.08 | 0.73 | 1.1 | 1.52 | 0.57 | 0
387 | 3.2 | 1.05 | 1.08 | 1.9 | 0.77 | 0
388 | 3.95 | 0.54 | 0.94 | 1.87 | 0.7 | 0
389 | 3.46 | 0.9 | 0.72 | 2 | 0.93 | 0
390 | 4.12 | 0.59 | 0.88 | 1.69 | 0.73 | 0
391 | 4.66 | 0.69 | 0.78 | 1.68 | 0.19 | 0
392 | 3.51 | 0.62 | 1.21 | 1.81 | 0.85 | 0
393 | 4.37 | 0.58 | 0.73 | 1.8 | 0.52 | 0
394 | 3.89 | 0.91 | 1.07 | 1.99 | 0.14 | 1
395 | 4.34 | 0.73 | 1.06 | 1.57 | 0.29 | 1
396 | 3.59 | 0.81 | 1.29 | 1.92 | 0.39 | 0
397 | 4.49 | 0.55 | 0.93 | 1.64 | 0.38 | 0
398 | 3.41 | 0.75 | 1.17 | 1.69 | 0.97 | 0
399 | 3.53 | 1.16 | 1.25 | 1.72 | 0.33 | 0
400 | 3.9 | 1.07 | 0.85 | 1.56 | 0.61 | 0
401 | 3.39 | 1.19 | 0.76 | 1.85 | 0.81 | 0
402 | 3.69 | 1.01 | 1.03 | 1.96 | 0.32 | 0
403 | 3.8 | 1.09 | 0.87 | 1.66 | 0.58 | 0
404 | 4.12 | 0.79 | 0.8 | 1.98 | 0.31 | 0
405 | 2.96 | 1.13 | 1.11 | 1.84 | 0.96 | 0
406 | 3.72 | 0.63 | 1.37 | 1.73 | 0.55 | 0
407 | 4.41 | 0.66 | 0.71 | 1.62 | 0.61 | 0
408 | 2.9 | 1.12 | 1.31 | 1.84 | 0.83 | 0
409 | 4.09 | 0.97 | 0.7 | 1.55 | 0.68 | 0
410 | 4.63 | 0.64 | 1.13 | 1.59 | 0 | 0
411 | 3.88 | 0.71 | 0.98 | 1.5 | 0.92 | 0
412 | 3.89 | 0.89 | 1.05 | 1.74 | 0.43 | 0
413 | 4.35 | 0.74 | 0.92 | 1.67 | 0.32 | 0
414 | 3.61 | 1 | 1.2 | 1.77 | 0.42 | 0
415 | 4.18 | 1.02 | 0.96 | 1.74 | 0.1 | 0
416 | 4.2 | 0.65 | 1.26 | 1.61 | 0.28 | 0
417 | 3.51 | 0.67 | 1.13 | 1.8 | 0.89 | 0
418 | 3.37 | 1.04 | 1.09 | 1.87 | 0.64 | 0
419 | 3.52 | 0.82 | 1.03 | 1.92 | 0.71 | 0
420 | 3.5 | 1.01 | 1.04 | 1.64 | 0.82 | 0
421 | 3.61 | 0.51 | 1.15 | 1.86 | 0.86 | 0
422 | 3.83 | 0.86 | 0.79 | 1.76 | 0.76 | 0
423 | 3.63 | 0.79 | 1.33 | 1.6 | 0.65 | 0
424 | 4.75 | 0.59 | 0.73 | 1.9 | 0.03 | 0
425 | 3.36 | 0.9 | 1.22 | 1.97 | 0.55 | 0
426 | 3.86 | 0.51 | 1.32 | 1.96 | 0.36 | 0
427 | 3.32 | 0.56 | 1.31 | 1.94 | 0.87 | 0
428 | 3.81 | 0.88 | 0.81 | 1.56 | 0.94 | 0
429 | 4.19 | 0.85 | 0.98 | 1.75 | 0.24 | 1
430 | 3.91 | 0.69 | 1.3 | 1.63 | 0.46 | 0
431 | 4.02 | 0.98 | 0.71 | 1.7 | 0.59 | 0
432 | 3.47 | 0.72 | 1.06 | 1.91 | 0.84 | 0
433 | 3.52 | 0.87 | 0.81 | 1.88 | 0.91 | 0
434 | 3.91 | 1.16 | 0.91 | 1.94 | 0.08 | 0
435 | 3.91 | 0.95 | 0.96 | 1.51 | 0.67 | 0
436 | 3.85 | 0.98 | 1.38 | 1.73 | 0.05 | 0
437 | 3.83 | 1.07 | 1.3 | 1.54 | 0.26 | 0
438 | 3.58 | 0.81 | 1.36 | 1.55 | 0.71 | 0
439 | 4.42 | 0.62 | 1.19 | 1.62 | 0.16 | 0
440 | 3.72 | 1.06 | 0.88 | 1.54 | 0.8 | 0
441 | 3.61 | 0.7 | 1.35 | 1.58 | 0.75 | 0
442 | 4.36 | 1.18 | 0.77 | 1.65 | 0.04 | 0
443 | 3.52 | 0.64 | 1.29 | 1.95 | 0.61 | 0
444 | 3.67 | 0.83 | 0.78 | 1.82 | 0.9 | 0
445 | 4.77 | 0.68 | 0.88 | 1.66 | 0.01 | 0
446 | 3.77 | 0.93 | 1.26 | 1.61 | 0.44 | 0
447 | 2.99 | 0.91 | 1.12 | 1.99 | 1 | 0
448 | 4 | 0.52 | 0.79 | 1.89 | 0.79 | 0
449 | 3.37 | 1.11 | 0.83 | 1.89 | 0.8 | 0
450 | 3.91 | 0.96 | 0.97 | 1.97 | 0.2 | 1
451 | 3.87 | 0.77 | 1.07 | 1.65 | 0.64 | 0
452 | 3.65 | 0.96 | 0.98 | 1.95 | 0.47 | 0
453 | 3.14 | 0.91 | 1.33 | 1.78 | 0.84 | 0
454 | 4.3 | 0.77 | 0.83 | 1.93 | 0.18 | 0
455 | 3.64 | 1.03 | 1.28 | 1.6 | 0.45 | 0
456 | 4.42 | 0.78 | 0.92 | 1.76 | 0.11 | 0
457 | 4.28 | 1.04 | 0.84 | 1.63 | 0.22 | 0
458 | 4.31 | 0.8 | 0.82 | 1.72 | 0.36 | 0
459 | 3.21 | 0.76 | 1.07 | 1.98 | 0.98 | 0
460 | 4.43 | 0.52 | 1.24 | 1.6 | 0.21 | 0
461 | 3.52 | 1.06 | 0.72 | 1.78 | 0.92 | 0
462 | 4.04 | 1.11 | 0.82 | 1.52 | 0.51 | 0
463 | 4.87 | 0.54 | 0.74 | 1.68 | 0.17 | 0
464 | 3.72 | 0.71 | 1.13 | 1.9 | 0.54 | 0
465 | 3.77 | 0.86 | 1.19 | 1.55 | 0.63 | 0
466 | 4.35 | 0.99 | 0.89 | 1.7 | 0.08 | 0
467 | 3.8 | 0.5 | 1.12 | 1.83 | 0.75 | 0
468 | 4.35 | 0.7 | 1.38 | 1.51 | 0.06 | 0
469 | 4.33 | 0.78 | 0.81 | 1.96 | 0.12 | 0
470 | 4.1 | 0.89 | 1.01 | 1.64 | 0.38 | 0
471 | 3.59 | 0.84 | 0.74 | 1.96 | 0.86 | 0
472 | 2.8 | 1.03 | 1.38 | 1.85 | 0.93 | 0
473 | 2.93 | 1.2 | 1.2 | 1.84 | 0.83 | 0
474 | 4.29 | 0.59 | 0.9 | 1.88 | 0.34 | 0
475 | 4.16 | 1.01 | 0.76 | 1.8 | 0.27 | 0
476 | 3.85 | 0.62 | 1.3 | 1.66 | 0.57 | 0
477 | 3.89 | 0.95 | 1.1 | 1.51 | 0.56 | 0
478 | 3.67 | 0.51 | 1.39 | 1.75 | 0.67 | 0
479 | 3.91 | 0.56 | 1.11 | 1.89 | 0.53 | 0
480 | 3.02 | 1.13 | 1.27 | 1.58 | 0.99 | 0
481 | 3.59 | 1.05 | 1.4 | 1.94 | 0.02 | 0
482 | 4.93 | 0.57 | 0.75 | 1.65 | 0.09 | 0
483 | 3.78 | 0.57 | 0.93 | 1.94 | 0.79 | 0
484 | 4.44 | 0.77 | 0.91 | 1.71 | 0.17 | 0
485 | 4.12 | 0.83 | 0.9 | 1.81 | 0.35 | 0
486 | 3.45 | 1.06 | 1.12 | 1.63 | 0.74 | 0
487 | 4.29 | 1.15 | 0.84 | 1.53 | 0.19 | 0
488 | 2.86 | 1.02 | 1.37 | 1.87 | 0.88 | 0
489 | 4.29 | 0.81 | 1.25 | 1.62 | 0.03 | 0
490 | 3.98 | 0.65 | 0.96 | 1.93 | 0.48 | 0
491 | 4.06 | 0.55 | 1.34 | 1.66 | 0.39 | 0
492 | 4.38 | 1.1 | 0.89 | 1.58 | 0.04 | 0
493 | 3.86 | 0.99 | 1.23 | 1.76 | 0.15 | 1
494 | 4.37 | 0.72 | 0.94 | 1.68 | 0.29 | 1
495 | 4.7 | 0.61 | 0.85 | 1.55 | 0.3 | 0
496 | 4.15 | 0.63 | 1.24 | 1.97 | 0.02 | 0
497 | 4.34 | 0.85 | 1.09 | 1.62 | 0.1 | 1
498 | 4.48 | 0.8 | 0.77 | 1.72 | 0.23 | 0
499 | 4.11 | 1.19 | 1.05 | 1.57 | 0.08 | 0