## Sheet1
| H2O | Gd(ClO4)3 | Ni-NMIDA | NaOH | UREA | Crystal
1 | 3.59 | 0.58 | 1.26 | 2.46 | 0.11 | 1
2 | 3.71 | 0.68 | 1.18 | 2.03 | 0.4 | 0
3 | 2.77 | 1.01 | 0.75 | 2.48 | 0.98 | 0
4 | 3.29 | 0.94 | 1.19 | 2.36 | 0.21 | 0
5 | 3.48 | 0.62 | 1.29 | 2.17 | 0.44 | 0
6 | 3.13 | 1.17 | 1.19 | 2.41 | 0.1 | 0
7 | 3.78 | 0.79 | 1.39 | 2.02 | 0.02 | 0
8 | 3.27 | 0.67 | 1 | 2.32 | 0.74 | 0
9 | 3.39 | 1.11 | 0.73 | 2.25 | 0.51 | 0
10 | 3.69 | 0.82 | 0.93 | 2.21 | 0.36 | 0
11 | 3.55 | 0.78 | 1.04 | 2.24 | 0.39 | 0
12 | 3.73 | 0.65 | 1.14 | 2.35 | 0.14 | 0
13 | 3.32 | 0.59 | 1.25 | 2.42 | 0.42 | 0
14 | 3.19 | 0.77 | 1.12 | 2.32 | 0.6 | 0
15 | 3.79 | 0.52 | 0.82 | 2.43 | 0.44 | 0
16 | 2.77 | 1.19 | 1.33 | 2.1 | 0.6 | 0
17 | 2.81 | 1.13 | 1.01 | 2.27 | 0.78 | 0
18 | 3.83 | 0.72 | 1.34 | 2.1 | 0.01 | 0
19 | 3.75 | 1.09 | 1.1 | 2.04 | 0.01 | 0
20 | 2.7 | 1.15 | 0.89 | 2.46 | 0.79 | 0
21 | 3.55 | 0.55 | 1.07 | 2.27 | 0.55 | 0
22 | 4.39 | 0.69 | 0.83 | 2.07 | 0.02 | 0
23 | 3.66 | 0.63 | 1.2 | 2.46 | 0.05 | 0
24 | 3.84 | 0.74 | 1.15 | 2.06 | 0.2 | 1
25 | 2.89 | 1.01 | 0.96 | 2.22 | 0.92 | 0
26 | 3.01 | 1.17 | 1.22 | 2.11 | 0.49 | 0
27 | 3.61 | 0.91 | 1.1 | 2.36 | 0.01 | 0
28 | 3.42 | 0.92 | 0.94 | 2.28 | 0.45 | 0
29 | 3.21 | 0.87 | 0.81 | 2.31 | 0.79 | 0
30 | 3.19 | 0.87 | 0.8 | 2.49 | 0.65 | 0
31 | 2.77 | 1.08 | 1.18 | 2.2 | 0.77 | 0
32 | 3.49 | 0.99 | 1.14 | 2.28 | 0.11 | 0
33 | 2.72 | 0.88 | 1.37 | 2.16 | 0.87 | 0
34 | 3.16 | 1.18 | 0.92 | 2.15 | 0.59 | 0
35 | 3.2 | 0.75 | 1.27 | 2.03 | 0.76 | 0
36 | 3.08 | 0.86 | 1.27 | 2.18 | 0.61 | 0
37 | 2.83 | 0.9 | 1.28 | 2.26 | 0.73 | 0
38 | 3.18 | 1.1 | 1.38 | 2.19 | 0.15 | 1
39 | 2.89 | 0.83 | 1.3 | 2.36 | 0.62 | 0
40 | 2.75 | 0.93 | 0.98 | 2.44 | 0.9 | 0
41 | 3.12 | 0.88 | 0.73 | 2.33 | 0.93 | 0
42 | 3.46 | 0.63 | 0.91 | 2.05 | 0.96 | 0
43 | 3.26 | 0.65 | 1.4 | 2.19 | 0.5 | 0
44 | 2.97 | 1.04 | 1.24 | 2.05 | 0.69 | 0
45 | 3.25 | 0.81 | 1.36 | 2.09 | 0.48 | 0
46 | 3.91 | 0.53 | 1.2 | 2.17 | 0.19 | 1
47 | 2.6 | 1.03 | 1.27 | 2.4 | 0.7 | 0
48 | 3.74 | 1.04 | 0.99 | 2.19 | 0.04 | 1
49 | 2.91 | 1.08 | 1.17 | 2.34 | 0.5 | 0
50 | 3.23 | 1.13 | 1.03 | 2.17 | 0.43 | 0
51 | 3.1 | 0.64 | 0.9 | 2.45 | 0.9 | 0
52 | 2.94 | 1.05 | 1.38 | 2.37 | 0.26 | 1
53 | 2.59 | 1.16 | 1.2 | 2.26 | 0.78 | 0
54 | 2.69 | 1.19 | 1.06 | 2.39 | 0.67 | 0
55 | 3.42 | 0.77 | 0.97 | 2.16 | 0.68 | 0
56 | 3.67 | 0.64 | 0.87 | 2.45 | 0.37 | 0
57 | 4.09 | 0.8 | 0.77 | 2.09 | 0.25 | 0
58 | 3.94 | 0.66 | 0.91 | 2.31 | 0.18 | 0
59 | 2.53 | 1.06 | 1.11 | 2.48 | 0.82 | 0
60 | 3.7 | 0.69 | 0.8 | 2.05 | 0.76 | 0
61 | 3.94 | 0.6 | 0.71 | 2.33 | 0.41 | 0
62 | 2.75 | 1 | 0.87 | 2.45 | 0.94 | 0
63 | 3.54 | 0.79 | 1.06 | 2.23 | 0.38 | 0
64 | 4.15 | 0.57 | 1.05 | 2.13 | 0.1 | 1
65 | 3.81 | 0.97 | 0.87 | 2.07 | 0.28 | 0
66 | 3.13 | 0.86 | 1.34 | 2.03 | 0.63 | 0
67 | 4.17 | 1.07 | 0.72 | 2.02 | 0.03 | 1
68 | 2.79 | 1.14 | 1.35 | 2.44 | 0.28 | 1
69 | 3.11 | 0.98 | 0.75 | 2.3 | 0.86 | 0
70 | 3.97 | 0.51 | 1.32 | 2.05 | 0.16 | 0
71 | 3.87 | 0.91 | 1.03 | 2.13 | 0.06 | 1
72 | 3.56 | 1.14 | 0.76 | 2.47 | 0.07 | 0
73 | 3.93 | 0.85 | 0.82 | 2.32 | 0.07 | 0
74 | 3.34 | 1.03 | 1.13 | 2.38 | 0.12 | 1
75 | 4.05 | 0.61 | 0.76 | 2.24 | 0.34 | 0
76 | 3.47 | 1.08 | 0.86 | 2.04 | 0.55 | 0
77 | 3.8 | 0.96 | 1.09 | 2.12 | 0.03 | 1
78 | 3.2 | 1.07 | 1.17 | 2.38 | 0.17 | 1
79 | 4.05 | 0.82 | 0.83 | 2.21 | 0.08 | 0
80 | 3.35 | 0.71 | 0.98 | 2.43 | 0.53 | 0
81 | 3.43 | 1.12 | 1.01 | 2.25 | 0.2 | 0
82 | 2.94 | 0.96 | 1.32 | 2.42 | 0.37 | 0
83 | 3.66 | 0.86 | 0.97 | 2.01 | 0.51 | 0
84 | 3.82 | 1.04 | 0.8 | 2.01 | 0.33 | 0
85 | 3.45 | 1.06 | 1.15 | 2.22 | 0.13 | 1
86 | 3.86 | 0.81 | 0.85 | 2.25 | 0.23 | 0
87 | 3.53 | 0.56 | 1.23 | 2.37 | 0.31 | 0
88 | 3.97 | 0.54 | 1.16 | 2.27 | 0.07 | 0
89 | 3.87 | 0.85 | 1 | 2.23 | 0.05 | 0
90 | 3.62 | 0.53 | 1.3 | 2.08 | 0.47 | 0
91 | 2.8 | 1.09 | 0.85 | 2.35 | 0.91 | 0
92 | 3.85 | 0.75 | 1.02 | 2.07 | 0.31 | 0
93 | 3.22 | 1.1 | 1.25 | 2.3 | 0.12 | 0
94 | 3.31 | 0.54 | 0.88 | 2.38 | 0.89 | 0
95 | 3.65 | 0.52 | 1.12 | 2.18 | 0.54 | 0
96 | 3.51 | 0.82 | 0.78 | 2.42 | 0.46 | 0
97 | 3.25 | 0.55 | 0.95 | 2.38 | 0.87 | 0
98 | 3.02 | 0.89 | 0.84 | 2.28 | 0.97 | 0
99 | 3.58 | 0.9 | 1.08 | 2.18 | 0.25 | 0
100 | 4.15 | 0.86 | 0.87 | 2 | 0.12 | 0